## Unit
22650 CC DC.xlsx
Device | #20151e2e | 5
Start Test Time | 2022-04-19 11:16:54:514:000 | End Test Time | 2022-04-22 05:09:01:000:000
nda file path | D:\Neware\NDA\Model\Batch\TestName-17-105-411.nda
Unit project
Current | Voltage | Cap | CmpCap | Energy | CmpEng | rd | Temperature | Time
mA | V | mAh | mAh/g | mWh | mWh/g | mO | ? | Auto

## test
Test Information
Start StepID | 1 |  | P/N | - |  | Cycle counts | -
Creator | admin |  | Remark Information |  |  | Aux Voltage Range | 5.00V
Current Range | +6000.000/-6000.000mA |  | Start Time | 2022-04-19 11:16:54:514:000 |  | Code of Battery
Step setting scheme
StepID | Step Type | Time(m:s:ms) | Voltage(V) | Current(mA) | Cap(mAh) | Energy(mWh) | ?V(mV) | Power(mW) | Resistance(mO) | End Curr(mA) | Record Cond | AuxRecord Cond | Uplimit Volt(V) | Lowlimit Volt(V) | Uplimit Curr(mA) | Lowlimit Curr(mA) | Uplimit Cap(mAh) | Uplimit AuxVolt(V) | Lowlimit AuxVolt(V) | Uplimit AuxTemp(?) | Lowlimit AuxTemp(?)
1 | CC_Chg |  |  | 1650 | [6 empty] | 1000ms |  | 4.5 | 0 | 0 | 0 | 0 | 0 | 0 | 0 | 0
2 | Rest | [9 empty] | 1000ms |  | 4.5 | 2.5 | 0 | 0 | 0 | 0 | 0 | 0 | 0
3 | CC_DChg |  |  | 1650 | [6 empty] | 1000ms |  | 4.5 | 1 | 0 | 0 | 0 | 0 | 0 | 0 | 0
4 | Rest | [9 empty] | 1000ms |  | 4.5 | 1 | 0 | 0 | 0 | 0 | 0 | 0 | 0
5 | Cycle
6 | Rest | [9 empty] | 1000ms |  | 4.5 | 1 | 0 | 0 | 0 | 0 | 0 | 0 | 0
7 | CC_Chg |  |  | 3300 | [6 empty] | 1000ms |  | 4.5 | 0 | 0 | 0 | 0 | 0 | 0 | 0 | 0
8 | Rest | [9 empty] | 1000ms |  | 4.5 | 1 | 0 | 0 | 0 | 0 | 0 | 0 | 0
9 | CC_DChg |  |  | 3300 | [6 empty] | 1000ms |  | 4.5 | 1 | 0 | 0 | 0 | 0 | 0 | 0 | 0
10 | Rest | [9 empty] | 1000ms |  | 4.5 | 1 | 0 | 0 | 0 | 0 | 0 | 0 | 0
11 | Cycle
12 | Rest | [9 empty] | 1000ms |  | 4.5 | 1 | 0 | 0 | 0 | 0 | 0 | 0 | 0
13 | CC_Chg |  |  | 6000 | [6 empty] | 1000ms |  | 4.5 | 0 | 0 | 0 | 0 | 0 | 0 | 0 | 0
14 | Rest | [9 empty] | 1000ms |  | 4.5 | 1 | 0 | 0 | 0 | 0 | 0 | 0 | 0
15 | CC_DChg |  |  | 6000 | [6 empty] | 1000ms |  | 4.5 | 1 | 0 | 0 | 0 | 0 | 0 | 0 | 0
16 | Rest | [9 empty] | 1000ms |  | 4.5 | 1 | 0 | 0 | 0 | 0 | 0 | 0 | 0
17 | Cycle
18 | Rest | [9 empty] | 1000ms |  | 4.5 | 1 | 0 | 0 | 0 | 0 | 0 | 0 | 0
19 | CC_Chg |  |  | 1650 | [6 empty] | 1000ms |  | 4.5 | 0 | 0 | 0 | 0 | 0 | 0 | 0 | 0
20 | Rest | [9 empty] | 1000ms |  | 4.5 | 1 | 0 | 0 | 0 | 0 | 0 | 0 | 0
21 | CC_DChg |  |  | 1650 | [6 empty] | 1000ms |  | 4.5 | 1 | 0 | 0 | 0 | 0 | 0 | 0 | 0
22 | Rest | [9 empty] | 1000ms |  | 4.5 | 1 | 0 | 0 | 0 | 0 | 0 | 0 | 0
23 | Cycle
24 | End

## cycle
CycleID | Cap_Chg(mAh) | Cap_DChg(mAh) | Cycle_Efficiency(%) | Engy_Chg(mWh) | Engy_DChg(mWh)
1 | 3701.19 | -3734.42 | -100.898 | 12534.8 | -11851.4
2 | 3724.19 | -3725.72 | -100.041 | 12593.6 | -11825.6
3 | 3729.64 | -3728.47 | -99.9687 | 12602.9 | -11831.4
4 | 3727.86 | -3729.89 | -100.054 | 12595.8 | -11835.8
5 | 3728.81 | -3728.03 | -99.9791 | 12596.6 | -11846.2
6 | 3709.11 | -3706.31 | -99.9244 | 12704.2 | -11605.7
7 | 3706.39 | -3704.47 | -99.9483 | 12684.3 | -11597.1
8 | 3694.5 | -3689.83 | -99.8737 | 12653 | -11541
9 | 3690.81 | -3688 | -99.924 | 12638.9 | -11530.9
10 | 3678.92 | -3680.67 | -100.048 | 12604.6 | -11481.4
11 | 3624.47 | -3621 | -99.9042 | 12665.4 | -11086.1
12 | 3612.78 | -3612.67 | -99.9969 | 12605.5 | -11061.2
13 | 3604.47 | -3602.67 | -99.9499 | 12576 | -11030.7
14 | 3601.11 | -3601 | -99.9969 | 12563.3 | -11026.4
15 | 3594.47 | -3599.33 | -100.135 | 12539.9 | -11022
16 | 3694.5 | -3698.28 | -100.102 | 12499.9 | -11741.7
17 | 3700.81 | -3699.58 | -99.967 | 12501.2 | -11753.2
18 | 3695.78 | -3692.81 | -99.9196 | 12482.8 | -11712.2
19 | 3689.42 | -3685.94 | -99.9059 | 12470.3 | -11687
20 | 3684.86 | -3682.78 | -99.9435 | 12459 | -11668.4

## step
CycleID | Step ID | Step Type | Step Time(h:m:s:ms:us) | Cap(mAh) | Energy(mWh) | Start Vol(V) | End Vol(V) | Charge Mid-Vol(V) | Discharge Mid-Vol(V)
1 | 1 | CC_Chg | 2:14:38:000.000 | 3701.19 | 12534.8 | 2.90378 | 3.69978 | 3.39325 | 0
1 | 2 | Rest | 0:05:00:000.000 | 0 | 0 | 3.63373 | 3.35355 | 0 | 0
1 | 3 | CC_DChg | 2:15:51:000.000 | -3734.42 | -11851.4 | 3.30803 | 1.99838 | 0 | 3.20344
1 | 4 | Rest | 0:05:00:000.000 | -3734.42 | -11851.4 | 2.12519 | 2.53714 | 0 | 0
2 | 5 | CC_Chg | 2:15:28:000.000 | 3724.19 | 12593.6 | 2.61329 | 3.70103 | 3.39308 | 0
2 | 6 | Rest | 0:05:00:000.000 | 0 | 0 | 3.64005 | 3.35613 | 0 | 0
2 | 7 | CC_DChg | 2:15:32:000.000 | -3725.72 | -11825.6 | 3.30845 | 1.97475 | 0 | 3.20461
2 | 8 | Rest | 0:05:00:000.000 | -3725.72 | -11825.6 | 2.09398 | 2.52382 | 0 | 0
3 | 9 | CC_Chg | 2:15:40:000.000 | 3729.64 | 12602.9 | 2.60065 | 3.70236 | 3.39158 | 0
3 | 10 | Rest | 0:05:00:000.000 | 0 | 0 | 3.6403 | 3.35704 | 0 | 0
3 | 11 | CC_DChg | 2:15:38:000.000 | -3728.47 | -11831.4 | 3.3102 | 1.98665 | 0 | 3.20361
3 | 12 | Rest | 0:05:00:000.000 | -3728.47 | -11831.4 | 2.10713 | 2.53189 | 0 | 0
4 | 13 | CC_Chg | 2:15:36:000.000 | 3727.86 | 12595.8 | 2.60897 | 3.70194 | 3.39075 | 0
4 | 14 | Rest | 0:05:00:000.000 | 0 | 0 | 3.6418 | 3.35796 | 0 | 0
4 | 15 | CC_DChg | 2:15:41:000.000 | -3729.89 | -11835.8 | 3.31111 | 1.9884 | 0 | 3.20278
4 | 16 | Rest | 0:05:00:000.000 | -3729.89 | -11835.8 | 2.10272 | 2.52748 | 0 | 0
5 | 17 | CC_Chg | 2:15:38:000.000 | 3728.81 | 12596.6 | 2.60223 | 3.70086 | 3.3905 | 0
5 | 18 | Rest | 0:05:00:000.000 | 0 | 0 | 3.63697 | 3.35846 | 0 | 0
5 | 19 | CC_DChg | 2:15:37:000.000 | -3728.03 | -11846.2 | 3.31111 | 1.97417 | 0 | 3.20711
5 | 20 | Rest | 0:05:00:000.000 | -3728.03 | -11846.2 | 2.09731 | 2.51658 | 0 | 0
5 | 21 | Rest | 0:05:00:000.000 | -3728.03 | -11846.2 | 2.51683 | 2.57192 | 0 | 0
6 | 22 | CC_Chg | 1:07:27:000.000 | 3709.11 | 12704.2 | 2.70921 | 3.70144 | 3.43717 | 0
6 | 23 | Rest | 0:05:00:000.000 | 0 | 0 | 3.58381 | 3.34822 | 0 | 0
6 | 24 | CC_DChg | 1:07:24:000.000 | -3706.31 | -11605.7 | 3.26127 | 1.97209 | 0 | 3.16284
6 | 25 | Rest | 0:05:00:000.000 | -3706.31 | -11605.7 | 2.15714 | 2.56984 | 0 | 0
7 | 26 | CC_Chg | 1:07:24:000.000 | 3706.39 | 12684.3 | 2.68949 | 3.70244 | 3.43584 | 0
7 | 27 | Rest | 0:05:00:000.000 | 0 | 0 | 3.58731 | 3.34905 | 0 | 0
7 | 28 | CC_DChg | 1:07:22:000.000 | -3704.47 | -11597.1 | 3.26368 | 1.98532 | 0 | 3.16351
7 | 29 | Rest | 0:05:00:000.000 | -3704.47 | -11597.1 | 2.15639 | 2.5745 | 0 | 0
8 | 30 | CC_Chg | 1:07:11:000.000 | 3694.5 | 12653 | 2.69648 | 3.70202 | 3.43833 | 0
8 | 31 | Rest | 0:05:00:000.000 | 0 | 0 | 3.58672 | 3.34914 | 0 | 0
8 | 32 | CC_DChg | 1:07:06:000.000 | -3689.83 | -11541 | 3.26177 | 1.98299 | 0 | 3.16034
8 | 33 | Rest | 0:05:00:000.000 | -3689.83 | -11541 | 2.16704 | 2.57591 | 0 | 0
9 | 34 | CC_Chg | 1:07:07:000.000 | 3690.81 | 12638.9 | 2.69357 | 3.70028 | 3.43867 | 0
9 | 35 | Rest | 0:05:00:000.000 | 0 | 0 | 3.58273 | 3.34914 | 0 | 0
9 | 36 | CC_DChg | 1:07:04:000.000 | -3688 | -11530.9 | 3.26169 | 1.96784 | 0 | 3.15868
9 | 37 | Rest | 0:05:00:000.000 | -3688 | -11530.9 | 2.15664 | 2.57583 | 0 | 0
10 | 38 | CC_Chg | 1:06:54:000.000 | 3678.92 | 12604.6 | 2.69606 | 3.70028 | 3.43967 | 0
10 | 39 | Rest | 0:05:00:000.000 | 0 | 0 | 3.58415 | 3.34922 | 0 | 0
10 | 40 | CC_DChg | 1:06:56:000.000 | -3680.67 | -11481.4 | 3.26119 | 1.98257 | 0 | 3.15302
10 | 41 | Rest | 0:05:00:000.000 | -3680.67 | -11481.4 | 2.1568 | 2.59022 | 0 | 0
10 | 42 | Rest | 0:05:00:000.000 | -3680.67 | -11481.4 | 2.59039 | 2.63133 | 0 | 0
11 | 43 | CC_Chg | 0:36:15:000.000 | 3624.47 | 12665.4 | 2.84139 | 3.69994 | 3.50588 | 0
11 | 44 | Rest | 0:05:00:000.000 | 0 | 0 | 3.52112 | 3.34223 | 0 | 0
11 | 45 | CC_DChg | 0:36:13:000.000 | -3621 | -11086.1 | 3.19279 | 1.96801 | 0 | 3.09445
11 | 46 | Rest | 0:05:00:000.000 | -3621 | -11086.1 | 2.21538 | 2.60645 | 0 | 0
12 | 47 | CC_Chg | 0:36:08:000.000 | 3612.78 | 12605.5 | 2.79672 | 3.70111 | 3.50497 | 0
12 | 48 | Rest | 0:05:00:000.000 | 0 | 0 | 3.52037 | 3.34389 | 0 | 0
12 | 49 | CC_DChg | 0:36:08:000.000 | -3612.67 | -11061.2 | 3.19579 | 1.98956 | 0 | 3.09428
12 | 50 | Rest | 0:05:00:000.000 | -3612.67 | -11061.2 | 2.2386 | 2.61335 | 0 | 0
13 | 51 | CC_Chg | 0:36:03:000.000 | 3604.47 | 12576 | 2.7968 | 3.70094 | 3.5053 | 0
13 | 52 | Rest | 0:05:00:000.000 | 0 | 0 | 3.52578 | 3.34439 | 0 | 0
13 | 53 | CC_DChg | 0:36:02:000.000 | -3602.67 | -11030.7 | 3.19596 | 1.9621 | 0 | 3.09445
13 | 54 | Rest | 0:05:00:000.000 | -3602.67 | -11030.7 | 2.20906 | 2.60353 | 0 | 0
14 | 55 | CC_Chg | 0:36:01:000.000 | 3601.11 | 12563.3 | 2.79672 | 3.7002 | 3.50472 | 0
14 | 56 | Rest | 0:05:00:000.000 | 0 | 0 | 3.51796 | 3.34464 | 0 | 0
14 | 57 | CC_DChg | 0:36:01:000.000 | -3601 | -11026.4 | 3.19646 | 1.99464 | 0 | 3.09461
14 | 58 | Rest | 0:05:00:000.000 | -3601 | -11026.4 | 2.24775 | 2.61202 | 0 | 0
15 | 59 | CC_Chg | 0:35:57:000.000 | 3594.47 | 12539.9 | 2.80254 | 3.70119 | 3.50438 | 0
15 | 60 | Rest | 0:05:00:000.000 | 0 | 0 | 3.5237 | 3.34498 | 0 | 0
15 | 61 | CC_DChg | 0:36:00:000.000 | -3599.33 | -11022 | 3.19529 | 1.95769 | 0 | 3.09494
15 | 62 | Rest | 0:05:00:000.000 | -3599.33 | -11022 | 2.21605 | 2.60353 | 0 | 0
15 | 63 | Rest | 0:05:00:000.000 | -3599.33 | -11022 | 2.6037 | 2.64123 | 0 | 0
16 | 64 | CC_Chg | 2:14:23:000.000 | 3694.5 | 12499.9 | 2.69631 | 3.70227 | 3.39599 | 0
16 | 65 | Rest | 0:05:00:000.000 | 0 | 0 | 3.63856 | 3.35721 | 0 | 0
16 | 66 | CC_DChg | 2:14:32:000.000 | -3698.28 | -11741.7 | 3.31061 | 1.9968 | 0 | 3.20444
16 | 67 | Rest | 0:05:00:000.000 | -3698.28 | -11741.7 | 2.11437 | 2.52366 | 0 | 0
17 | 68 | CC_Chg | 2:14:37:000.000 | 3700.81 | 12501.2 | 2.59948 | 3.70136 | 3.39092 | 0
17 | 69 | Rest | 0:05:00:000.000 | 0 | 0 | 3.63523 | 3.35854 | 0 | 0
17 | 70 | CC_DChg | 2:14:35:000.000 | -3699.58 | -11753.2 | 3.31278 | 1.99505 | 0 | 3.20719
17 | 71 | Rest | 0:05:00:000.000 | -3699.58 | -11753.2 | 2.11437 | 2.52382 | 0 | 0
18 | 72 | CC_Chg | 2:14:26:000.000 | 3695.78 | 12482.8 | 2.60132 | 3.70219 | 3.38859 | 0
18 | 73 | Rest | 0:05:00:000.000 | 0 | 0 | 3.6388 | 3.35921 | 0 | 0
18 | 74 | CC_DChg | 2:14:20:000.000 | -3692.81 | -11712.2 | 3.31178 | 1.98465 | 0 | 3.20228
18 | 75 | Rest | 0:05:00:000.000 | -3692.81 | -11712.2 | 2.11304 | 2.52931 | 0 | 0
19 | 76 | CC_Chg | 2:14:12:000.000 | 3689.42 | 12470.3 | 2.60764 | 3.70186 | 3.39208 | 0
19 | 77 | Rest | 0:05:00:000.000 | 0 | 0 | 3.63498 | 3.35904 | 0 | 0
19 | 78 | CC_DChg | 2:14:05:000.000 | -3685.94 | -11687 | 3.31111 | 1.99655 | 0 | 3.20195
19 | 79 | Rest | 0:05:00:000.000 | -3685.94 | -11687 | 2.11703 | 2.53655 | 0 | 0
20 | 80 | CC_Chg | 2:14:02:000.000 | 3684.86 | 12459 | 2.61097 | 3.6997 | 3.39308 | 0
20 | 81 | Rest | 0:05:00:000.000 | 0 | 0 | 3.63298 | 3.35887 | 0 | 0
20 | 82 | CC_DChg | 2:13:58:000.000 | -3682.78 | -11668.4 | 3.31136 | 1.98898 | 0 | 3.20012
20 | 83 | Rest | 0:05:00:000.000 | -3682.78 | -11668.4 | 2.10513 | 2.53814 | 0 | 0

## curve
Time--Voltage&&Current
CycleID--Cap_Chg&&Cap_DChg
Cap--Voltage
Time--Voltage&&Current
CycleID--Cap_Chg&&Cap_DChg